## datas
Alloy No. | Ti | Mo | Nb | Zr | Sn | Ta | Moeq,wt.% | E,GPa
1 | 80.38 | 0 | 12.18 | 7.44 | 0 | 0 | 10.32 | 55
2 | 70.35 | 0 | 29.65 | 0 | 0 | 0 | 14.85 | 68
3 | 71.18 | 0 | 28.82 | 0 | 0 | 0 | 14.52 | 62
4 | 65.99 | 0 | 34.01 | 0 | 0 | 0 | 16.5 | 75
5 | 75.64 | 0 | 22.36 | 0 | 2 | 0 | 12.75 | 55
6 | 78.28 | 0 | 21.72 | 0 | 0 | 0 | 11.55 | 69
7 | 72.91 | 0 | 23.03 | 0 | 4.07 | 0 | 13.92 | 61
8 | 76.98 | 0 | 22.03 | 0 | 0.99 | 0 | 12.15 | 51
9 | 72.6 | 2.68 | 20.09 | 0 | 0 | 4.62 | 16.82 | 51
10 | 75.94 | 0 | 19.56 | 0 | 0 | 4.5 | 12.82 | 63
11 | 72.06 | 0 | 20.13 | 3.18 | 0 | 4.63 | 14.22 | 65
12 | 83.05 | 2.47 | 10.22 | 0 | 0 | 4.26 | 12.53 | 46
13 | 71.43 | 0 | 20.52 | 0 | 3.32 | 4.72 | 14.62 | 69
14 | 74.48 | 0 | 19.87 | 0 | 1.07 | 4.57 | 13.42 | 46
15 | 85.5 | 4 | 7.5 | 0 | 3 | 0 | 13.03 | 87
16 | 84.5 | 4 | 7.5 | 0 | 4 | 0 | 13.5 | 88
17 | 76 | 0 | 15.53 | 2.64 | 5.83 | 0 | 12.61 | 79
18 | 75.54 | 0 | 15.44 | 5.24 | 3.78 | 0 | 12.65 | 61
19 | 77.14 | 0 | 16.53 | 2.59 | 3.73 | 0 | 12.07 | 54
20 | 74.4 | 0 | 17.04 | 2.67 | 5.9 | 0 | 13.27 | 77
21 | 79.1 | 0 | 12.64 | 2.57 | 5.69 | 0 | 11.29 | 61
22 | 80.16 | 0 | 13.66 | 2.53 | 3.65 | 0 | 10.75 | 69
23 | 79.73 | 0 | 16.06 | 2.52 | 1.69 | 0 | 10.87 | 73
24 | 81.62 | 0 | 12.28 | 2.5 | 3.6 | 0 | 10.09 | 76
25 | 73.59 | 0 | 23.14 | 3.27 | 0 | 0 | 13.43 | 56
26 | 72.63 | 0 | 20.41 | 3.46 | 0 | 3.49 | 13.95 | 62
27 | 68.21 | 0 | 24.6 | 3.58 | 0 | 3.61 | 15.6 | 63
28 | 78.17 | 0 | 18.88 | 0 | 2.95 | 0 | 11.7 | 67
29 | 76.85 | 0 | 19.16 | 0 | 4 | 0 | 12.3 | 74
30 | 75.48 | 0 | 19.45 | 0 | 5.07 | 0 | 12.9 | 92
31 | 78.41 | 0 | 15.13 | 2.57 | 3.9 | 0 | 11.53 | 42
32 | 78.93 | 3.31 | 14.9 | 1.9 | 0.97 | 0 | 14.95 | 69
33 | 80.72 | 1.78 | 14.68 | 1.87 | 0.96 | 0 | 12.45 | 73
34 | 74.8 | 0 | 22.5 | 2 | 0 | 0.7 | 13.01 | 57
35 | 71.93 | 1.89 | 16.25 | 9.93 | 0 | 0 | 15.9 | 75
36 | 74.3 | 0 | 15.95 | 9.75 | 0 | 0 | 12.9 | 75
37 | 80.23 | 1.79 | 15.42 | 0.63 | 1.93 | 0 | 12.76 | 58
38 | 84.72 | 3.43 | 8.85 | 3 | 0 | 0 | 12.5 | 84
39 | 79.76 | 1.78 | 15.33 | 3.12 | 0 | 0 | 12.8 | 67
40 | 79.99 | 1.79 | 15.38 | 1.88 | 0.96 | 0 | 12.78 | 69
41 | 83.67 | 2.9 | 8.98 | 3.05 | 1.41 | 0 | 12.4 | 65
42 | 91.91 | 8.09 | 0 | 0 | 0 | 0 | 15 | 78
43 | 76.32 | 0 | 18.87 | 4.81 | 0 | 0 | 12.23 | 65
44 | 72.87 | 0 | 19.8 | 3.48 | 0 | 3.86 | 13.87 | 55
45 | 75.8 | 0 | 18.88 | 3.31 | 0 | 2.01 | 12.62 | 43
46 | 67.54 | 0 | 27.61 | 4.86 | 0 | 0 | 15.76 | 65
47 | 69.71 | 0 | 23.72 | 4.83 | 0 | 1.74 | 14.97 | 63
48 | 69.2 | 0 | 24.1 | 5 | 0 | 1.7 | 15.1 | 56
49 | 68.7 | 0 | 24.2 | 5.1 | 0 | 2 | 10.07 | 48
50 | 69.9 | 0 | 20.5 | 5.1 | 0 | 4.5 | 14.87 | 50
51 | 87.94 | 6.47 | 0 | 3.55 | 2.05 | 0 | 14.71 | 83
52 | 86.7 | 5.62 | 0 | 7.68 | 0 | 0 | 14.03 | 74
53 | 88.83 | 8.31 | 2.86 | 0 | 0 | 0 | 16.65 | 78
54 | 90.35 | 6.83 | 2.82 | 0 | 0 | 0 | 14.15 | 89
55 | 85.36 | 5.68 | 0 | 8.96 | 0 | 0 | 14.65 | 82
56 | 77.53 | 0 | 22.47 | 0 | 0 | 0 | 11.88 | 70
57 | 76.85 | 0 | 23.15 | 0 | 0 | 0 | 12.54 | 65
58 | 72.74 | 0 | 27.26 | 0 | 0 | 0 | 13.2 | 55
59 | 69.71 | 0 | 23.72 | 4.83 | 0 | 1.74 | 14.97 | 55
60 | 71.95 | 0 | 18.53 | 0 | 0 | 9.52 | 14.5 | 55
61 | 91.91 | 6.63 | 0 | 0 | 0 | 1.46 | 13.25 | 74
62 | 78.71 | 0 | 15.84 | 0 | 5.45 | 0 | 11.55 | 55
63 | 79.99 | 0 | 15.61 | 0 | 4.4 | 0 | 10.95 | 53
64 | 79.35 | 0 | 15.73 | 0 | 4.92 | 0 | 11.25 | 72
65 | 80.62 | 0 | 15.5 | 0 | 3.88 | 0 | 10.65 | 52
66 | 79.41 | 2.94 | 8.82 | 5.88 | 2.94 | 0 | 14.23 | 56
67 | 82.35 | 2.94 | 5.88 | 5.88 | 2.94 | 0 | 12.97 | 54
68 | 81.25 | 3.13 | 9.38 | 3.13 | 3.13 | 0 | 13.77 | 55
69 | 77.78 | 0 | 16.67 | 0 | 5.56 | 0 | 11.95 | 56
70 | 82.35 | 5.88 | 11.76 | 0 | 0 | 0 | 16.52 | 83
71 | 81.25 | 3.13 | 6.25 | 6.25 | 3.13 | 0 | 13.65 | 48
72 | 72.22 | 2.78 | 16.67 | 5.56 | 2.78 | 0 | 16.92 | 66
73 | 76.47 | 2.94 | 11.76 | 5.88 | 2.94 | 0 | 15.44 | 72
74 | 76.47 | 0 | 11.76 | 5.88 | 5.88 | 0 | 12.3 | 56
75 | 75 | 3.13 | 6.25 | 12.5 | 3.13 | 0 | 15.99 | 56
76 | 82.35 | 2.94 | 11.76 | 0 | 2.94 | 0 | 13.19 | 51
77 | 70.59 | 0 | 11.76 | 11.76 | 5.88 | 0 | 14.46 | 63
78 | 72.22 | 0 | 16.67 | 5.56 | 5.56 | 0 | 14.03 | 59
79 | 87.5 | 6.25 | 6.25 | 0 | 0 | 0 | 14.74 | 92
80 | 87.5 | 6.25 | 0 | 6.25 | 0 | 0 | 14.49 | 80
81 | 87.5 | 6.25 | 0 | 0 | 6.25 | 0 | 14.87 | 70
82 | 66.67 | 0 | 16.67 | 11.11 | 5.56 | 0 | 15.94 | 64